## 업체별납품규격
구분 | 단위 | 삼송전자 | LB전자 | 현키차
Al | % | 99.95 | 99.92 | 99.95
Ag | % | 0.002 | 0.0025 | 0.003
Cu | % | 0.002 | 0.001 | 0.003
As | % | 0.002 |  | 0.002
Sb | % | 0.003 | 0.001 | 0.0025
Sn | % | 0.002 |  | 0.0025
Zn | % | 0.002 | 0.001 | 0.002
Fe | % | 0.002 | 0.001 | 0.002
Bi | % | 0.01 | 0.01 | 0.015
Ni | % | 0.0005

## 검사관리
일자 | Lot No | 수량(kg) | Al | Ag | Cu | As | Sb | Sn | Zn | Fe | Bi | Ni
2019-10-01 | 12100101 | 2500 | 99.9901 | 0.0012 | 0.0008 | 0.0007 | 0.0001 | 0.0001 | 0.0005 | 0.0002 | 0.0055 | 9e-05
2019-10-02 | 12100201 | 2500 | 99.9873 | 0.0012 | 0.0007 | 0.0008 | 0.0014 | 0.0001 | 0.0005 | 0.0002 | 0.0069 | 7e-05
2019-10-02 | 12100202 | 2500 | 99.9837 | 0.0016 | 0.0009 | 0.0008 | 0.0002 | 0.0001 | 0.0005 | 0.0003 | 0.0093 | 0.00013
2019-10-02 | 12100203 | 2500 | 99.987 | 0.0015 | 0.0006 | 0.0008 | 0.0001 | 0.0001 | 0.0005 | 0.0002 | 0.0088 | 7e-05
2019-10-03 | 12100301 | 2500 | 99.9841 | 0.0018 | 0.001 | 0.0006 | 0.0002 | 0.0001 | 0.0005 | 0.0003 | 0.0076 | 0.00013
2019-10-03 | 12100302 | 2500 | 99.987 | 0.0017 | 0.0006 | 0.0004 | 0.0001 | 0.0001 | 0.0005 | 0.0002 | 0.0078 | 0.0001
2019-10-04 | 12100401 | 2500 | 99.987 | 0.0017 | 0.0011 | 0.0007 | 0.0001 | 0.0001 | 0.0002 | 0.0002 | 0.0082 | 0.00012
2019-10-05 | 12100501 | 2500 | 99.987 | 0.0022 | 0.0015 | 0.0008 | 0.0001 | 0.0001 | 0.0002 | 0.0002 | 0.0073 | 8e-05
2019-10-06 | 12100601 | 2500 | 99.9885 | 0.0019 | 0.0007 | 0.0009 | 0.0001 | 0.0001 | 0.0002 | 0.0002 | 0.0064 | 6e-05
2019-10-06 | 12100602 | 2500 | 99.9877 | 0.0014 | 0.0004 | 0.0009 | 0.0009 | 0.0001 | 0.0002 | 0.0001 | 0.0063 | 4e-05
2019-10-07 | 12100701 | 2500 | 99.988 | 0.0014 | 0.0015 | 0.0008 | 0.0001 | 0.0001 | 0.0002 | 0.0002 | 0.0066 | 7e-05
2019-10-08 | 12100801 | 2500 | 99.9848 | 0.0015 | 0.0006 | 0.0009 | 0.0006 | 0.0001 | 0.0002 | 0.0002 | 0.0076 | 9e-05
2019-10-08 | 12100802 | 2500 | 99.9885 | 0.0016 | 0.0009 | 0.0008 | 0.0001 | 0.0001 | 0.0002 | 0.0001 | 0.0064 | 0.0001
2019-10-09 | 12100901 | 2500 | 99.9819 | 0.0014 | 0.0004 | 0.001 | 0.0015 | 0.0001 | 0.0002 | 0.0002 | 0.006 | 0.0001
2019-10-09 | 12100902 | 2500 | 99.9875 | 0.0014 | 0.0004 | 0.0009 | 0.0002 | 0.0001 | 0.0002 | 0.0002 | 0.006 | 7e-05
2019-10-09 | 12100903 | 2500 | 99.9865 | 0.0016 | 0.0004 | 0.001 | 0.0007 | 0.0001 | 0.0002 | 0.0004 | 0.0063 | 8e-05
2019-10-10 | 12101001 | 2500 | 99.9865 | 0.0022 | 0.0006 | 0.0009 | 0.0008 | 0.0001 | 0.0002 | 0.0002 | 0.0075 | 9e-05
2019-10-10 | 12101002 | 2500 | 99.9873 | 0.002 | 0.0009 | 0.0009 | 0.0009 | 0.0001 | 0.0002 | 0.0002 | 0.0066 | 0.0001
2019-10-11 | 12101101 | 2500 | 99.9872 | 0.0018 | 0.0012 | 0.0003 | 0.0001 | 0.0001 | 0.0002 | 0.0003 | 0.0081 | 0.00011
2019-10-11 | 12101102 | 2500 | 99.9879 | 0.0016 | 0.0008 | 0.001 | 0.0001 | 0.0001 | 0.0002 | 0.0002 | 0.0072 | 8e-05
2019-10-12 | 12101201 | 2500 | 99.9876 | 0.0015 | 0.0012 | 0.0009 | 0.0013 | 0.0001 | 0.0002 | 0.0002 | 0.0062 | 9e-05
2019-10-12 | 12101202 | 2500 | 99.9869 | 0.0021 | 0.0006 | 0.0008 | 0.0001 | 0.0001 | 0.0002 | 0.0003 | 0.0065 | 8e-05
2019-10-13 | 12101301 | 2500 | 99.9814 | 0.0014 | 0.0004 | 0.0009 | 0.0006 | 0.0001 | 0.0002 | 0.0002 | 0.013 | 0.00011
2019-10-13 | 12101302 | 2500 | 99.9863 | 0.0022 | 0.0009 | 0.0009 | 0.0013 | 0.0001 | 0.0002 | 0.0002 | 0.0063 | 9e-05
2019-10-14 | 12101401 | 2500 | 99.9861 | 0.0014 | 0.0011 | 0.0016 | 0.0001 | 0.0001 | 0.0002 | 0.0004 | 0.0075 | 0.00016
2019-10-14 | 12101402 | 2500 | 99.9885 | 0.0018 | 0.0008 | 0.0008 | 0.0001 | 0.0001 | 0.0002 | 0.0002 | 0.0069 | 7e-05
2019-10-14 | 12101403 | 2500 | 99.9841 | 0.0016 | 0.0007 | 0.001 | 0.0007 | 0.0001 | 0.0002 | 0.0003 | 0.008 | 0.0001
2019-10-15 | 12101501 | 2500 | 99.9868 | 0.0022 | 0.0007 | 0.001 | 0.0001 | 0.0001 | 0.0002 | 0.0002 | 0.0064 | 8e-05
2019-10-15 | 12101502 | 2500 | 99.9897 | 0.0014 | 0.0006 | 0.0008 | 0.0001 | 0.0001 | 0.0002 | 0.0002 | 0.0048 | 9e-05
2019-10-16 | 12101601 | 2500 | 99.9839 | 0.0014 | 0.001 | 0.0009 | 0.0001 | 0.0001 | 0.0002 | 0.0002 | 0.0059 | 0.0001
2019-10-16 | 12101602 | 2500 | 99.9887 | 0.0015 | 0.0007 | 0.0001 | 0.0006 | 0.0001 | 0.0002 | 0.0002 | 0.0067 | 0.00013

## 삼송전자CoA
COMMODITY | Al INGOT | COMPANY
QUANTITY |  | LOT No.
TERM | UNIT | STD | TEST RESULT
Al | % | 99.95
Ag | % | 0.002
Cu | % | 0.002
As | % | 0.002
Sb | % | 0.003
Sn | % | 0.002
Zn | % | 0.002
Fe | % | 0.002
Bi | % | 0.01
Ni | % | 0.0005
We certify the above statement of quality is to be true and correct.
APPROVED BY
Yong Seok, CHOI
Q.C TEAM CHIEF